## Data
Fig5 - : Benchmarking in the cement industry
| ratio clinker / cement | unit cons
Austria | 0.7673938 | 0.076028
Belgium | 0.8610194 | 0.095102
Cyprus | 0.8093967 | 0.096733
France | 0.8104006 | 0.08
Germany | 0.8085795 | 0.068933
Greece | 0.8383254 | 0.111469
Hungary | 0.7454761 | 0.073569
Italy | 0.7105696 | 0.068604
Poland | 0.8397115 | 0.088886
Portugal | 0.9415659 | 0.117301
Spain | 0.5675043 | 0.060841
Sweden | 0.8704188 | 0.095413
UK | 0.9259259 | 0.100104
Norway | 0.8684917 | 0.098
| 1 | 0.0803 | reference based on worldwide best practice
| 0.4 | 0.032 | reference based on worldwide best practice